## sheet1
Contact Information
Contact name:Daisy Wang
Email address:Daisy Wang@mccsemi.com
Manufacturer | Total mass of component specified in (g) | Package | Material name | Substance name | CAS NO | Content( %) | Substance mass (mg)
MCC | 0.00014186 | CSP0201 | Chip | Silicon (Si) | 7440-21-3 | 95.9 | 0.0205
|  |  |  | Aluminum (Al) | 7429-90-5 | 4.1
|  |  | Plating Cu | CuO | 1317-38-0/7758-99-8 | 100 | 0.0225
|  |  | Bump | others | ------ | 0.01 | 0.00057
|  |  |  | Cu | 7440-50-8 | 99.99
|  |  | Epoxy Resin Molding Compound | Solder Epoxy Resin | confidential | 10 | 0.09808
|  |  |  | Phenol Resin | confidential | 5
|  |  |  | Carbon black | 1333-86-4 | 0.5
|  |  |  | Amorphous silica | 60676-86-0 | 75
|  |  |  | Metal Hydroxide | confidential | 9.5
|  |  | Outside lead finish | Methanesulfonic acid | 75-75-2 | 3.75 | 0.00021
|  |  |  | Stannous methanesulfonate | 53408-94-9 | 96.25
[6 empty] | Total Mass | 0.14186