## DB-1
Material Composition Data Sheet
Contact Information
Contact name: Jason Gao
Email address: jgao@mccsemi.com
Manufacturer | Total mass of component specified in (g) | Package | Material name | Substance name | Content( %) | Substance mass (mg)
MCC | 0.534983708 | DB-1 | Lead Frame | Copper(Cu) | 99.9 | 119.27
|  |  |  | Iron(Fe) | 0.1 | 0.12
|  |  | Solder Preform | Lead(Pb) | 92.5 | 6.28
|  |  |  | Tin(Sn) | 5 | 0.34
|  |  |  | Silver (Ag) | 2.5 | 0.17
|  |  | Diode Dice | Silicon (Si) | 93.4 | 3.46
|  |  |  | Glass | 6.5 | 0.24
|  |  |  | Nikel(Ni) | 0.1 | 0.003708
|  |  | Molding Compound | Silica Crystal | 73 | 295.65
|  |  |  | Epoxy Reisn | 15 | 60.75
|  |  |  | Brominated Epoxy | 2.5 | 10.13
|  |  |  | Phenol Epoxy | 5.68 | 30.38
|  |  |  | Antimony Trioxide | 1.14 | 6.08
|  |  |  | Carbon Black | 0.23 | 1.22
|  |  |  | Silicon Oil | 0.2 | 0.81
|  |  | Plating Material | Tin(Sn) | 100 | 0.08
[5 empty] | Total mass (mg) | 534.983708
Lead in internal solder preform, RoHS exemption clause Annex 7a " Lead in high melting temperature type solders " applied.
Materials Disclosure Disclaimer: Even though all possible efforts have been made to provide you with the information, It is for guidance only and we
cannot guarantee to its accuracy or completeness.