## DFN1006-2L
Material Composition Data Sheet
Contact Information
Contact name: Jason Gao
Email address: Jgao@mstelectronic.com.tw
Manufacturer | Total mass of component specified in (g) | Package | Material name | Substance name | Content( %) | Substance mass (mg)
MCC | 0.00098499 | DFN1006-2L | Lead Frame | Copper | 92.35% | 0.43876
|  |  |  | Phosphorus | 0.05%
|  |  |  | Silver | 5%
|  |  |  | Iron | 2.6%
|  |  | Wire | Copper | 96.5% | 0.00498
|  |  |  | Palladium | 3.5%
|  |  | Wafer | Silicon | 100% | 0.0315
|  |  | Mold Compound | Epoxy Resin | 10% | 0.50582
|  |  |  | Phenolic Resin | 5%
|  |  |  | Carbon Black | 1%
|  |  |  | SiO2 | 84%
|  |  | Plating | Tin | 100% | 0.00393
[5 empty] | Total mass (mg) | 0.98499
Materials Disclosure Disclaimer: Even though all possible efforts have been made to provide you with the information, It is for guidance only and we
cannot guarantee to its accuracy or completeness.