## sheet1
Contact Information
Contact name:Daisy Wang
Email address:Daisy Wang@mccsemi.com
Manufacturer | Total mass of component specified in (g) | Package | Material name | Substance name | CAS NO | Content( %) | Substance mass (mg)
MCC | 0.000756998 | DFN1006-3A | Leadframe | Copper | 7440-50-8 | 96.41 | 0.318153
|  |  |  | Silicon | 7440-21-3 | 0.65 | 0.002145
|  |  |  | Nickel | 7440-02-0 | 2.73 | 0.009009
|  |  |  | Magnesium | 7439-95-4 | 0.1 | 0.00033
|  |  |  | Palladium | 7440-05-3 | 0.1 | 0.00033
|  |  |  | Gold | 7440-57-5 | 0.01 | 3.3e-05
|  |  | Die | Si | 7440-21-3 | 100 | 0.02
|  |  | Wire | Copper | 7440-50-8 | 96.6 | 0.006762
|  |  |  | Palladium | 7440-05-3 | 3 | 0.00021
|  |  |  | Gold | 7440-57-5 | 0.4 | 2.8e-05
|  |  | compound | Epoxy resin 1 | Trade Secret | 1 | 0.0039
|  |  |  | Epoxy resin 2 | Trade Secret | 1 | 0.0039
|  |  |  | Hardener | Trade Secret | 3 | 0.0117
|  |  |  | Catalyst | Trade Secret | 0.5 | 0.00195
|  |  |  | Carbon black | 1333-86-4 | 0.2 | 0.00078
|  |  |  | Amorphous silica1 | 60676-86-0 | 82 | 0.3198
|  |  |  | Amorphous silica2 | 7631-86-9 | 12.3 | 0.04797
|  |  | Epoxy | Silver | 7440-22-4 | 79.48 | 0.007948
|  |  |  | Butadiene, acrylonitrile polymer, carboxy-terminated, polymer with bisphenol A and epichlorohydrin | 68610-41-3 | 10 | 0.001
|  |  |  | 2-(2-Ethoxyethoxy)ethyl acetate | 112-15-2 | 2 | 0.0002
|  |  |  | Formaldehyde, polymer with aniline, maleated, cyclized | 67784-74-1 | 5 | 0.0005
|  |  |  | Carbonic Ester | Trade Secret | 1 | 0.0001
|  |  |  | Phenol, 4,4'-(1-methylethylidene)bis-, polymer with 2,2'-[(1-methylethylidene)bis(4,1-phenyleneoxymethylene)]bis[oxirane] | 25036-25-3 | 1.5 | 0.00015
|  |  |  | Curative | Trade Secret | 1 | 0.0001
|  |  |  | 2-Methylhydroquinone | 95-71-6 | 0.02 | 2e-06
[6 empty] | Total Mass | 0.756998