## sheet1
Contact Information
Contact name:Daisy Wang
Email address:Daisy Wang@mccsemi.com
Manufacturer | Total mass of component specified in (g) | Package | Material name | Substance name | CAS NO | Content( %) | Substance mass (mg)
MCC | 0.009877 | DFN2020-6J | Chip | Si | 7440-21-3 | 99.648 | 0.473328
|  |  |  | Ag | 7440-22-4 | 0.287 | 0.00136325
|  |  |  | Al | 7429-90-5 | 0.0251 | 0.000119225
|  |  |  | Ni | 7440-02-0 | 0.0179 | 8.5025e-05
|  |  |  | Others | ------ | 0.022 | 0.0001045
|  |  | Lead Frame | Cu | 7440-50-8 | 97.21 | 3.9282561
|  |  |  | Fe | 7439-89-6 | 2.5 | 0.101025
|  |  |  | P | 7723-14-0 | 0.12 | 0.0048492
|  |  |  | Zn | 7440-66-6 | 0.12 | 0.0048492
|  |  |  | Ag | 7440-22-4 | 0.05 | 0.0020205
|  |  | Copper Wire | Cu | 7440-50-8 | 99.99 | 0.1479852
|  |  |  | Others | ------ | 0.01 | 1.48e-05
|  |  | Au Wire | Au | 7440-57-5 | 99.99 | 0.0209979
|  |  |  | Others | ------ | 0.01 | 2.1e-06
|  |  | Epoxy | Ag | 7440-22-4 | 80 | 0.0824
|  |  |  | Others | ------ | 20 | 0.0206
|  |  | Molding Compound | Epoxy Resin | Trade secret | 8.5 | 0.424915
|  |  |  | Phenol Resin | Trade secret | 4 | 0.19996
|  |  |  | Silica(Amorphous) A | 60676-86-0 | 78.5 | 3.924215
|  |  |  | Silica(Amorphous) B | 7631-86-9 | 8.5 | 0.424915
|  |  |  | Carbon Black | 1333-86-4 | 0.5 | 0.024995
|  |  | Lead Finish | Sn | 7440-31-5 | 99.99 | 0.089991
|  |  |  | Others | ------ | 0.01 | 9e-06
[6 empty] | Total Mass | 9.877