## Sheet
Material Composition Data Sheet
Contact Information
Contact name: Daisy Wang
Email address: DaisyWang@mccsemi.com
Manufacturer | Total mass of component specified in (g) | Package | Material name | Substance name | CAS NO | Content( %) | Substance mass (mg)
MCC | 0.009885 | DFN2020-6J | Chip | Si | 7440-21-3 | 100 | 0.561
|  |  | Lead Frame | Cu | 7440-50-8 | 97.21 | 3.9282561
|  |  |  | Fe | 7439-89-6 | 2.5 | 0.101025
|  |  |  | P | 7723-14-0 | 0.12 | 0.0048492
|  |  |  | Zn | 7440-66-6 | 0.12 | 0.0048492
|  |  |  | Ag | 7440-22-4 | 0.05 | 0.0020205
|  |  | Copper Wire | Cu | 7440-50-8 | 100 | 0.159
|  |  | Epoxy | Ag | 7440-22-4 | 80 | 0.0968
|  |  |  | Others | ------ | 20 | 0.0242
|  |  | Molding Compound | Epoxy Resin | Trade secret | 8.5 | 0.417605
|  |  |  | Phenol Resin | Trade secret | 4 | 0.19652
|  |  |  | Silica(Amorphous) A | 60676-86-0 | 78.5 | 3.856705
|  |  |  | Silica(Amorphous) B | 7631-86-9 | 8.5 | 0.417605
|  |  |  | Carbon Black | 1333-86-4 | 0.5 | 0.024565
|  |  | Lead Finish | Sn | 7440-31-5 | 100 | 0.09
[6 empty] | Total mass (mg) | 9.885
Materials Disclosure Disclaimer: Even though all possible efforts have been made to provide you with the information, It is for guidance only and we
cannot guarantee to its accuracy or completeness.