## sheet1 -1
Contact Information
Contact name:Daisy Wang
Email address:Daisy Wang@mccsemi.com
Manufacturer | Total mass of component specified in (g) | Package | Material name | Substance name | CAS NO | Content( %) | Substance mass (mg)
MCC | 171.5 | E1A | Chip | Si | 7440-21-3 | 93.45 | 691.53
|  |  |  | Pb | 7439-92-1 | 3.5 | 25.9
|  |  |  | SiO2 | 7631-86-9 | 2.4 | 17.76
|  |  |  | Al2O3 | 1344-28-1 | 0.5 | 3.7
|  |  |  | Au | 7440-57-5 | 0.03 | 0.222
|  |  |  | Ni | 7440-02-0 | 0.07 | 0.518
|  |  |  | Others | ------ | 0.05 | 0.37
|  |  | Solder Perform | Sn | 7440-31-5 | 96.5 | 3377.5
|  |  |  | Ag | 7440-22-4 | 3 | 105
|  |  |  | Cu | 7440-50-8 | 0.5 | 17.5
|  |  | Copper plate | Cu | 7440-50-8 | 99.9 | 101158.74
|  |  |  | Others | ------ | 0.1 | 101.26
|  |  | DBC | Al2O3 | 1344-28-1 | 96.5 | 16887.5
|  |  |  | SiO2 | 7631-86-9 | 2.25 | 393.75
|  |  |  | MgO | 1309-48-4 | 1.25 | 218.75
|  |  | Shell with Electrode | PBT Resin | 26062-94-2 | 60 | 21900
|  |  |  | Plame retardant | 84852-53-9 | 6 | 2190
|  |  |  | Sb2O3 | 1309-64-4 | 2 | 730
|  |  |  | Glass Fiber | 65997-17-3 | 3.9 | 1423.5
|  |  |  | Antioxidant | 6638-19-8 | 3 | 1095
|  |  |  | Cu | 7440-50-8 | 25 | 9125
|  |  |  | Others | ------ | 0.1 | 36.5
|  |  | Silicone Gel | Silicone Resin | 67763-03-5 | 5 | 600
|  |  |  | Silicone Oil | 63148-62-9 | 94.5 | 11340
|  |  |  | Others | ------ | 0.5 | 60
[6 empty] | Total Mass | 171500