## sheet1
Contact Information
Contact name:Daisy Wang
Email address:Daisy Wang@mccsemi.com
Manufacturer | Total mass of component specified in (g) | Package | Material name | Substance name | CAS NO | Content( %) | Substance mass (mg)
MCC | 30.4 | FJ | Chip | Si | 7440-21-3 | 93.45 | 186.9
|  |  |  | Pb | 7439-92-1 | 3.5 | 7
|  |  |  | SiO2 | 7631-86-9 | 2.4 | 4.8
|  |  |  | Al2O3 | 1344-28-1 | 0.5 | 1
|  |  |  | Au | 7440-57-5 | 0.03 | 0.06
|  |  |  | Ni | 7440-02-0 | 0.07 | 0.14
|  |  |  | Others | ------ | 0.05 | 0.1
|  |  | Solder Perform | Pb | 7439-92-1 | 92.5 | 185
|  |  |  | Sn | 7440-31-5 | 5 | 10
|  |  |  | Ag | 7440-22-4 | 2.5 | 5
|  |  | Solder Perform | Sn | 7440-31-5 | 96.5 | 1447.5
|  |  |  | Ag | 7440-22-4 | 3 | 45
|  |  |  | Cu | 7440-50-8 | 0.5 | 7.5
|  |  | Electrode | Cu | 7440-50-8 | 99.9 | 3096.9
|  |  |  | Others | ------ | 0.1 | 3.1
|  |  | Copper plate | Cu | 7440-50-8 | 99.9 | 15884.1
|  |  |  | Others | ------ | 0.1 | 15.9
|  |  | DBC | Al2O3 | 1344-28-1 | 96.5 | 2316
|  |  |  | SiO2 | 7631-86-9 | 2.25 | 54
|  |  |  | MgO | 1309-48-4 | 1.25 | 30
|  |  | Shell | PBT Resin | 26062-94-2 | 70 | 4340
|  |  |  | Plame retardant | 84852-53-9 | 8 | 496
|  |  |  | Sb2O3 | 1309-64-4 | 3 | 186
|  |  |  | Glass Fiber | 65997-17-3 | 10 | 620
|  |  |  | Antioxidant | 6638-19-8 | 9 | 558
|  |  | Silicone Gel | Silicone Resin | 67763-03-5 | 5 | 45
|  |  |  | Silicone Oil | 63148-62-9 | 94.5 | 850.5
|  |  |  | Others | ------ | 0.5 | 4.5
[6 empty] | Total Mass | 30400