## GBU
Material Composition Data Sheet
Contact Information
Contact name: Jason Gao
Email address: jgao@mccsemi.com
Manufacturer | Total mass of component specified in (g) | Package | Material name | Substance name | Content( %) | Substance mass (mg)
MCC | 4.027711 | GBU | Lead wire | Copper(Cu) | 100 | 1655.97
|  |  | Dice | Silicon (Si) | 100 | 23.04
|  |  | Solder Preform | Lead(Pb) | 92.5 | 36.575
|  |  |  | Tin(Sn) | 5 | 1.977
|  |  |  | Siliver (Ag) | 2.5 | 0.989
|  |  | Molding Compound | SiO2 | 69 | 1592.52
|  |  |  | Epoxy Resin | 20 | 461.6
|  |  |  | Phenol Resin | 10 | 230.8
|  |  |  | Antimony Trioxide | 1 | 23.08
|  |  | Plating | Tin(Sn) | 100 | 1.16
[5 empty] | Total mass (g) | 4027.711
Lead in internal solder preform, RoHS exemption clause Annex 7a " Lead in high melting temperature type solders " applied.
Materials Disclosure Disclaimer: Even though all possible efforts have been made to provide you with the information, It is for guidance only and we
cannot guarantee to its accuracy or completeness.