## HSMA
Material Composition Data Sheet
Contact Information
Contact name: Jason Gao
Email address: jgao@mccsemi.com
Manufacturer | Total mass of component specified in (g) | Package | Material name | Substance name | Content( %) | Substance mass (mg)
MCC | 0.112404 | HSMA | Lead Wire | Copper(Cu) | 99.91838 | 61.21
|  |  |  | other | 0.08161933 | 0.05
|  |  | Solder Preform | Lead(Pb) | 92.5 | 1.2987
|  |  |  | Tin(Sn) | 5 | 0.0702
|  |  |  | Silver (Ag) | 2.5 | 0.0351
|  |  | Diode Dice | Silicon (Si) | 100 | 0.94
|  |  | Molding Compound | Epoxy Resin | 30 | 13.2
|  |  |  | SiO2 | 70 | 30.8
|  |  | Plating Material | Tin(Sn) | 100 | 4.8
[5 empty] | Total mass (mg) | 112.404
Lead in internal solder preform, RoHS exemption clause Annex 7a " Lead in high melting temperature type solders " applied.
Materials Disclosure Disclaimer: Even though all possible efforts have been made to provide you with the information, It is for guidance only and we
cannot guarantee to its accuracy or completeness.