## sheet1
Contact Information
Contact name:Daisy Wang
Email address:Daisy Wang@mccsemi.com
Manufacturer | Total mass of component specified in (g) | Package | Material name | Substance name | CAS NO | Content( %) | Substance mass (mg)
MCC | 2.54666 | JB | Chip | Si | 7440-21-3 | 93.45 | 12.3354
|  |  |  | Pb | 7439-92-1 | 3.5 | 0.462
|  |  |  | SiO2 | 7631-86-9 | 2.4 | 0.3168
|  |  |  | Al2O3 | 1344-28-1 | 0.5 | 0.066
|  |  |  | Au | 7440-57-5 | 0.03 | 0.00396
|  |  |  | Ni | 7440-02-0 | 0.07 | 0.00924
|  |  |  | Others | ------ | 0.05 | 0.0066
|  |  | Lead Frame | Cu | 7440-50-8 | 99.95 | 929.535
|  |  |  | Others | ------ | 0.05 | 0.465
|  |  | Jumper | Cu | 7440-50-8 | 99.95 | 71.964
|  |  |  | Others | ------ | 0.05 | 0.036
|  |  | Solder Paste | Pb | 7439-92-1 | 92.5 | 32.8005
|  |  |  | Sn | 7440-31-5 | 5 | 1.773
|  |  |  | Ag | 7440-22-4 | 2.5 | 0.8865
|  |  | Molding Compound | Silica glass | 60676-86-0 | 68 | 1013.2
|  |  |  | Epoxy Resin | 29690-82-2 | 15 | 223.5
|  |  |  | Phenolic Resin | 9003-35-4 | 14.5 | 216.05
|  |  |  | Carbon black | 1333-86-4 | 0.5 | 7.45
|  |  |  | Metal Hydroxide | ------ | 2 | 29.8
|  |  | Lead Finish | Sn | 7440-31-5 | 99.99 | 5.9994
|  |  |  | Others | ------ | 0.01 | 0.0006
[6 empty] | Total Mass | 2546.66