## sheet1
Contact Information
Contact name:Daisy Wang
Email address:Daisy Wang@mccsemi.com
Manufacturer | Total mass of component specified in (g) | Package | Material name | Substance name | CAS NO | Content( %) | Substance mass (mg)
MCC | 138.334 | M4 | Chip | Si | 7440-21-3 | 100 | 9
|  |  | Molybdenum plates | Mo | 7439-98-7 | 99.97 | 999.7
|  |  |  | Others | ------ | 0.03 | 0.3
|  |  | High Temperature Solder Perform | Pb | 7439-92-1 | 92.5 | 416.25
|  |  |  | Sn | 7440-31-5 | 5 | 22.5
|  |  |  | Ag | 7440-22-4 | 2.5 | 11.25
|  |  | Solder Perform | Sn | 7440-31-5 | 96.5 | 2895
|  |  |  | Ag | 7440-22-4 | 3 | 90
|  |  |  | Cu | 7440-50-8 | 0.5 | 15
|  |  | Electrode | Cu | 7440-50-8 | 99.9 | 13486.5
|  |  |  | Others | ------ | 0.1 | 13.5
|  |  | Copper plate | Cu | 7440-50-8 | 99.9 | 80619.3
|  |  |  | Others | ------ | 0.1 | 80.7
|  |  | DBC | Cu | 7440-50-8 | 99.99 | 4874.5125
|  |  |  | Others | ------ | 0.01 | 0.4875
|  |  | Shell | PBT Resin | 26062-94-2 | 70 | 17010
|  |  |  | Flame Retardant | 84852-53-9 | 8 | 1944
|  |  |  | Sb2O3 | 1309-64-4 | 3 | 729
|  |  |  | Glass Fiber | 65997-17-3 | 10 | 2430
|  |  |  | Antioxidant | 6638-19-8 | 9 | 2187
|  |  | Silicone Gel | Silicone Resin | 67763-03-5 | 5 | 525
|  |  |  | Silicone Oil | 63148-62-9 | 94.5 | 9922.5
|  |  |  | Others | ------ | 0.5 | 52.5
[6 empty] | Total Mass | 138334