## MELF
Material Composition Data Sheet
Contact Information
Contact name: Jason Gao
Email address: jgao@mccsemi.com
Manufacturer | Total mass of component specified in (g) | Package | Material name | Substance name | Content( %) | Substance mass (mg)
MCC | 0.12523 | MELF | Lead Wire | Copper(Cu) | 100 | 102
|  |  | Solder Preform | Lead(Pb) | 92.5 | 1.0545
|  |  |  | Tin(Sn) | 5 | 0.057
|  |  |  | Silver (Ag) | 2.5 | 0.0285
|  |  | Diode Dice | Silicon (Si) | 100 | 0.87
|  |  | Molding Compound | SiO2 | 30 | 6
|  |  |  | Epoxy Resin | 70 | 14
|  |  | Plating Material | Tin(Sn) | 100 | 1.22
[5 empty] | Total mass (mg) | 125.23
Lead in internal solder preform, RoHS exemption clause Annex 7a " Lead in high melting temperature type solders " applied.
Materials Disclosure Disclaimer: Even though all possible efforts have been made to provide you with the information, It is for guidance only and we
cannot guarantee to its accuracy or completeness.