## SOD-123FL
Material Composition Data Sheet
Contact Information
Contact name: Jason Gao
Email address: Jgao@mccsemi.com
Manufacturer | Total mass of component specified in (g) | Package | Material name | Substance name | CAS NO | Content( %) | Substance mass (mg)
MCC | 0.016694 | SOD-123FL | Lead Wire | Copper(Cu) | 7440-50-8 | 99.95% | 4.9975
|  |  |  | other | trade secret | 0.05% | 0.0025
|  |  | Solder Preform | Lead(Pb) | 7439-92-1 | 92.5% | 0.61975
|  |  |  | Tin(Sn) | 7440-31-5 | 5% | 0.0335
|  |  |  | Silver (Ag) | 7440-22-4 | 2.5% | 0.01675
|  |  | Dice | Silicon (Si) | 7440-21-3 | 96.95% | 0.79499
|  |  |  | other | trade secret | 3.05% | 0.02501
|  |  | Molding Compound | Silica | 14808-60-7 | 68% | 6.936
|  |  |  | Epoxy Resin | 29690-82-2 | 15% | 1.53
|  |  |  | Phenol Resin | 9003-35-4 | 14.5% | 1.479
|  |  |  | Carbon black | 1333-86-4 | 0.5% | 0.051
|  |  |  | Metal Hydroxide | trade secret | 2% | 0.204
|  |  | Plating Material | Tin(Sn) | 7440-31-5 | 100% | 0.004
[6 empty] | Total mass (mg) | 16.694
Lead in internal solder preform, RoHS exemption clause Annex 7a " Lead in high melting temperature type solders " applied.
Materials Disclosure Disclaimer: Even though all possible efforts have been made to provide you with the information, It is for guidance only and we
cannot guarantee to its accuracy or completeness.