## sheet1
Contact Information
Contact name:Daisy Wang
Email address:Daisy Wang@mccsemi.com
Manufacturer | Total mass of component specified in (g) | Package | Material name | Substance name | CAS NO | Content( %) | Substance mass (mg)
MCC | 0.0168939996 | SOD-123HL | Chip | Si | 7440-21-3 | 95 | 0.361
|  |  |  | Ag | 7440-22-4 | 4 | 0.0152
|  |  |  | Ni | 7440-02-0 | 0.5 | 0.0019
|  |  |  | Ti | 7440-32-6 | 0.5 | 0.0019
|  |  | Lead Frame | Cu | 7440-50-8 | 99.9 | 4.267865
|  |  |  | Others | ------ | 0.05 | 0.002135
|  |  | Jumper | Cu | 7440-50-8 | 99.9 | 0.729635
|  |  |  | Others | ------ | 0.05 | 0.000365
|  |  | Solder Paste | Pb | 7439-92-1 | 92.5 | 0.629
|  |  |  | Sn | 7440-31-5 | 5 | 0.034
|  |  |  | Ag | 7440-22-4 | 2.5 | 0.017
|  |  | Molding Compound | Fuse Silica | 60676-86-0 | 85 | 9.2055
|  |  |  | Epoxy Resin | Trade secret | 10 | 1.083
|  |  |  | Phenol Resin | Trade secret | 4.5 | 0.48735
|  |  |  | Carbon black | 1333-86-4 | 0.5 | 0.05415
|  |  | Lead Finish | Sn | 7440-31-5 | 99.99 | 0.0039996
[6 empty] | Total Mass | 16.8939996