## SOD-882
Material Composition Data Sheet
Contact Information
Contact name: Jason Gao
Email address: jgao@mccsemi.com
Manufacturer | Total mass of component specified in (g) | Package | Material name | Substance name | Content( %) | Substance mass (mg)
MCC | 0.0012942 | SOD-882 | Wafer | Silicon | 100% | 0.043
|  |  | Lead Frame | Iron | 2.1%~2.6% | 0.446
|  |  |  | Phosphorus | 0.015%~0.15%
|  |  |  | Zinc | 0.05%~0.2%
|  |  |  | Lead | <0.03%
|  |  |  | Silver | 0.0738%~1.998%
|  |  |  | Copper | Bal.
|  |  | Wire | Copper | 100% | 0.0072
|  |  | Mold Compound | Epoxy Resin | 2.5%~9% | 0.738
|  |  |  | Phenolic Resin | 2%~5%
|  |  |  | Silica | 80%~90%
|  |  |  | Carbon Black | appox.0.2%
|  |  |  | Metal hydroxide | 1%~10%
|  |  |  | others | max.2%
|  |  | Plating | Tin(Sn) | 100% | 0.06
[5 empty] | Total mass (mg) | 1.2942
Materials Disclosure Disclaimer: Even though all possible efforts have been made to provide you with the information, It is for guidance only and we
cannot guarantee to its accuracy or completeness.