## TBS
Material Composition Data Sheet
Contact Information
Contact name: Jason Gao
Email address: jgao@mccsemi.com
Manufacturer | Total mass of component specified in (g) | Package | Material name | Substance name | Content( %) | Substance mass (mg)
MCC | 0.197 | TBS | Lead Frame | Copper(Cu) | 99.9 | 80.1098
|  |  |  | Iron（Fe) | 0.1 | 0.0802
|  |  | Solder Preform | Lead(Pb) | 92.5 | 0.6864
|  |  |  | Tin(Sn) | 5 | 0.0371
|  |  |  | Silver (Ag) | 2.5 | 0.0186
|  |  | Dice | Silicon (Si) | 95.45 | 4.803
|  |  |  | Aurum(Au) | 0.11 | 0.0055
|  |  |  | Nickel(Ni) | 0.47 | 0.0237
|  |  |  | SiO2 | 2.78 | 0.1399
|  |  |  | Lead(Pb) | 1.19 | 0.0599
|  |  | Wire | Copper(Cu) | 99.9 | 3.7163
|  |  |  | Iron（Fe) | 0.1 | 0.0037
|  |  | Molding Compound | Silica | 70 | 72.8119
|  |  |  | Epoxy Resin | 15 | 15.6026
|  |  |  | Phenolic Resin | 14.5 | 15.0825
|  |  |  | Carbon Black | 0.5 | 0.5201
|  |  | Plating Material | Tin(Sn) | 100 | 3
[5 empty] | Total mass (mg) | 196.7012
Lead in internal solder preform, RoHS exemption clause Annex 7a " Lead in high melting temperature type solders " applied.
Lead in internal dice, RoHS exemption clause Annex 7(C)-l "Lead in glass of cathode ray tubes, electronic components and fluorescent tubes " applied.
Materials Disclosure Disclaimer: Even though all possible efforts have been made to provide you with the information, It is for guidance only and we
cannot guarantee to its accuracy or completeness.