## sheet1
Contact Information
Contact name:Daisy Wang
Email address:Daisy Wang@mccsemi.com
Manufacturer | Total mass of component specified in (g) | Package | Material name | Substance name | CAS NO | Content( %) | Substance mass (mg)
MCC | 1.9469332 | TO-220AB(H) | Chip | Silicon | 7440-21-3 | 97.79 | 2.8682
|  |  |  | Others | - | 2.21 | 0.065
|  |  | Lead Frame | Iron | 7439-89-6 | 0.1 | 1.26
|  |  |  | Phosphorus | 7723-14-0 | 0.03 | 0.378
|  |  |  | Copper | 7440-50-8 | 99.87 | 1258.362
|  |  | Soft Solder | Lead | 7439-92-1 | 92.5 | 12.95
|  |  |  | Tin | 7440-31-5 | 5 | 0.7
|  |  |  | Silver | 7440-22-4 | 2.5 | 0.35
|  |  | Wire | aluminium | 7429-90-5 | 100 | 18.2
|  |  | Mold Compound | Silica Fused | 60676-86-0 | 76 | 456
|  |  |  | Epoxy, Cresol Novolac | 29690-82-2 | 13 | 78
|  |  |  | Phenol Novolac | 9003-35-4 | 7 | 42
|  |  |  | Zinc borate | 12536-65-1 | 3 | 18
|  |  |  | Silane Additive | 2530-83-8 | 0.7 | 4.2
|  |  |  | Carbon Black | 1333-86-4 | 0.3 | 1.8
|  |  | Plating | Tin | 7440-31-5 | 99.99 | 51.79482
|  |  |  | Others | - | 0.01 | 0.00518
[6 empty] | Total Mass | 1946.9332