## sheet1
Contact Information
Contact name:Daisy Wang
Email address:Daisy Wang@mccsemi.com
Manufacturer | Total mass of component specified in (g) | Package | Material name | Substance name | CAS NO | Content( %) | Substance mass (mg)
MCC | 6.1165173 | TO-247-4 | Chip | Si | 7440-21-3 | 68 | 2.112964
|  |  |  | C | 7440-44-0 | 28.5 | 0.8855805
|  |  |  | Al | 7429-90-5 | 1.2 | 0.0372876
|  |  |  | Ti | 7440-32-6 | 0.3 | 0.0093219
|  |  |  | Ni | 7440-02-0 | 0.5 | 0.0155365
|  |  |  | Ag | 7440-22-4 | 1.5 | 0.0466095
|  |  | Lead Frame | Cu | 7440-50-8 | 99.87 | 4139.6115
|  |  |  | Fe | 7439-89-6 | 0.1 | 4.145
|  |  |  | P | 7723-14-0 | 0.03 | 1.2435
|  |  | Al Wire | Al | 7429-90-5 | 99.99 | 5.539446
|  |  |  | Others | ------ | 0.01 | 0.000554
|  |  | Solder Wire | Pb | 7439-92-1 | 92.5 | 18.37975
|  |  |  | Sn | 7440-31-5 | 5 | 0.9935
|  |  |  | Ag | 7440-22-4 | 2.5 | 0.49675
|  |  | Molding Compound | Epoxy Resin A | Trade secret | 2.5 | 48.25
|  |  |  | Epoxy Resin B | Trade secret | 2.5 | 48.25
|  |  |  | Phenol Resin A | Trade secret | 2.5 | 48.25
|  |  |  | Phenol Resin B | Trade secret | 2.5 | 48.25
|  |  |  | Silica(Amorphous) A | 60676-86-0 | 75 | 1447.5
|  |  |  | Silica(Amorphous) B | 7631-86-9 | 6 | 115.8
|  |  |  | Metal Hydroxide | Trade secret | 6 | 115.8
|  |  |  | Organosilicon Compound | Trade secret | 2.5 | 48.25
|  |  |  | Carbon Black | 1333-86-4 | 0.5 | 9.65
|  |  | Lead Finish | Sn | 7440-31-5 | 99.99 | 12.9987
|  |  |  | Others | ------ | 0.01 | 0.0013
[6 empty] | Total Mass | 6116.5173