## TOLL-8L
Material Composition Data Sheet
Contact Information
Contact name: Jason Gao
Email address: Jgao@mccsemi.com
Manufacturer | Total mass of component specified in (g) | Package | Material name | Substance name | Content( %) | Substance mass (mg)
MCC | 0.792273 | TOLL-8L | Lead Frame | Copper(Cu) | 99.45 | 376.518
|  |  |  | Other | 0.55 | 2.082
|  |  | Chip | Silicon (Si) | 100 | 0.466
|  |  | Solder Paste | Lead(Pb) | 95.5 | 16.426
|  |  |  | Tin(Sn) | 2 | 0.344
|  |  |  | Siliver (Ag) | 2.5 | 0.43
|  |  | Wire | Al | 100 | 22.824
|  |  | Molding Compound | Epoxy Resin | 10 | 37.027
|  |  |  | Phenol Resin | 5 | 18.514
|  |  |  | Silica | 84 | 311.029
|  |  |  | Carbon Black | 1 | 3.703
|  |  | Plating | Tin(Sn) | 100 | 2.91
[5 empty] | Total mass (mg) | 792.273
Lead in internal solder preform, RoHS exemption clause Annex 7a " Lead in high melting temperature type solders " applied.
Materials Disclosure Disclaimer: Even though all possible efforts have been made to provide you with the information, It is for guidance only and we
cannot guarantee to its accuracy or completeness.